## Sheet1
Symbol | Ionic_radius (Å) | Boiling_point (K) | Melting_point (K) | Density (g/cc) | Atomic_weight (u) | Electron_affinity (kJ/mol) | Ionization_energy (kJ/mol) | Heat_of_fusion (kJ/mol) | Heat_of_vap (kJ/mol) | Electronegativity | At_num | Period
K | 1.51 | 1033 | 336.8 | 0.86 | 39.0983 | 48.36 | 418.8 | 2.33 | 76.9 | 0.82 | 19 | 4
Rb | 1.61 | 961 | 312.63 | 1.532 | 85.4678 | 46.89 | 403 | 2.34 | 69.2 | 0.82 | 37 | 5
Cs | 1.74 | 944 | 301.54 | 1.87 | 132.9054 | 45.49 | 375.7 | 2.092 | 67.74 | 0.79 | 55 | 6
MA | 2.17 | 267 | 180.65 | 0.7 | 32.066 | 8.6837 | 926.3 | 6.13 | 23.85 | 2.55 | 73 | 7
FA | 2.53 | 319 | 354 | 1.1 | 45.057 | 8.6 | 849.1 | 6.5 | 29 | 2.57 | 91 | 8
Ca | 1 | 1757 | 1112 | 1.55 | 40.078 | -156 | 589.8 | 8.53 | 154.67 | 1 | 20 | 4
Sr | 1.26 | 1655 | 1042 | 2.54 | 87.62 | -168 | 549.5 | 8.2 | 136.9 | 0.95 | 38 | 5
Ba | 1.42 | 2078 | 1002 | 3.59 | 137.33 | -52 | 502.9 | 8.01 | 140.2 | 0.89 | 56 | 6
Ge | 0.87 | 3107 | 1211.5 | 5.32 | 72.61 | 120 | 762.1 | 31.8 | 334.3 | 2.01 | 32 | 4
Sn | 1.15 | 2876 | 505.12 | 7.31 | 118.71 | 121 | 708.6 | 7.2 | 290.37 | 1.96 | 50 | 5
Pb | 1.19 | 2023 | 600.65 | 11.35 | 207.2 | 110 | 715.5 | 4.77 | 177.9 | 2.33 | 82 | 6
Cl | 1.81 | 239.18 | 172.17 | 3.214 | 35.4527 | 348.8 | 1251.1 | 3.21 | 10.2 | 3.16 | 17 | 3
Br | 1.96 | 331.85 | 265.95 | 3.12 | 79.904 | 324.6 | 1139.9 | 5.286 | 14.725 | 2.96 | 35 | 4
I | 2.2 | 457.5 | 386.7 | 4.93 | 126.9045 | 295.3 | 1008.4 | 7.76 | 20.9 | 2.66 | 53 | 5